## 4B stiffness
Crosslinker concentration (µM)
1.5 | 2.25 | 2.25 +RGD | 3 | 4.5 | 6
1.036036 | 2.712534 | 5.966398 | 5.856839 | 25.40663 | 40.96847
2.091094 | 0.887499 | 6.830045 | 6.059589 | 23.61802 | 41.64572
1.168709 | 0.96995 | 1.021718 | 7.560792 | 23.05249 | 43.79567
1.992757 | 4.38229 | 1.23354 | 3.418016 | 16.68799 | 25.56167
1.198127 | 1.634123 | 1.258864 | 3.296632 | 14.12448 | 22.74472
1.433762 | 2.939185 | 1.435662 | 1.317086 | 8.930887 | 24.76176
6.523661 | 3.190589 | 1.481858 | 11.83277 | 16.25885 | 31.68673
3.093259 | 0.730634 | 1.332183 | 8.808944 | 11.12905 | 14.14526
1.051602 | 1.569621 | 1.481219 | 9.059774 | 12.44515 | 15.34553

## 4C adhesion
% of cells attahed out of total cells per well
+RGD | -RGD
79.6 | 0
79 | 0
81 | 3.1
89.1 | 0
84 | 0

## 4D kidney shape
Aspect ratio
| 1.5 µM MMPc AHA | [7 empty] | 3 µM MMPc AHA | [7 empty] | 4.5 µM MMPc AHA
day 1 | 1.4 | 1.616 | 1.685 | 1.994 | 1.775 |  | 1.782 | 1.283 | 1.641 | 1.539 | 1.519 | 1.548 | 1.751 |  | 1.63 | 1.723 | 1.551 | 1.546 | 1.645 | 1.707 | 1.818 | 1.84 | 1.468 | 1.644 | 1.277 | 1.587 | 2.083
day 2 | 1.414 | 1.599 | 1.597 | 1.791 | 2.018 |  |  |  | 1.729 | 1.485 | 1.491 | 1.589 | 1.684 | 1.538 |  |  | 1.496 | 1.523 | 1.626 | 1.487 | 1.87 | 1.867
day 3 | 1.611 | 1.534 | 1.168 | 1.011 | 1.335 |  | 1.806 | 1.206 | 1.684 | 1.461 | 1.472 | 1.527 | 1.667 | 1.52 | 1.953 | 1.796 | 1.531 | 1.484 | 1.62 | 1.535 | 1.709 | 1.782 | 1.413 | 1.478 | 1.262 | 1.48 | 1.937
% Area increase |  |  |  | Area on day 3 |  |  |  | * litters separated by spaces
MMPc concentration |  |  |  | MMPc concentration
1.5 µM | 3 µM | 4.5 µM |  | 1.5 µM | 3 µM | 4.5 µM
31.8835017 | 26.0250458 | 26.7943693 |  | 319559 | 218782 | 218700
27.2476972 | 38.1665798 | 25.5876565 |  | 390527 | 241348 | 195918
11.7110479 | 52.3944748 | 22.1335395 |  | 215294 | 280671 | 230604
9.48521233 | 31.55189 | 37.9957716 |  | 133861 | 250263 | 206254
-8.9165704 | 35.9557976 | 44.2288564 |  | 260893 | 220470 | 217500
| 37.2743984 | 24.7100864 |  |  | 233733 | 256162
32.1414669 | 21.3289521 | 36.0947715 |  | 285156 | 197913 | 207765
38.9187129 | 19.0558427 | 31.551441 |  | 222288 | 188894 | 205903
|  | 28.4729134 |  |  |  | 163943
|  | 24.6469887 |  |  |  | 206120
|  | 39.4006142 |  |  |  | 176569

## 4E structures
UB tips |  |  |  | Nephrons |  |  |  | Nephrons per tip
Crosslinker concentration (µM) |  |  |  | Crosslinker concentration (µM) |  |  |  | Crosslinker concentration (µM) |  |  |  | * litters separated by spaces
1.5 | 2.25 | 3 | 4.5 | 1.5 | 2.25 | 3 | 4.5 | 1.5 | 2.25 | 3 | 4.5
47 | 58 | 43 |  | 40 | 40 | 42 |  | 0.85106383 | 0.68965517 | 0.97674419
45 | 53 | 56 |  | 44 | 45 | 43 |  | 0.97777778 | 0.8490566 | 0.76785714
34 | 53 | 46 |  | 34 | 53 | 48 |  | 1 | 1 | 1.04347826
59 | 59 | 36 |  | 55 | 45 | 31 |  | 0.93220339 | 0.76271186 | 0.86111111
77 |  | 58 |  | 65 |  | 52 |  | 0.84415584 |  | 0.89655172
34 |  | 27 | 46 | 29 |  | 24 | 31 | 0.85294118 |  | 0.88888889 | 0.67391304
70 |  | 28 | 51 | 47 |  | 26 | 31 | 0.67142857 |  | 0.92857143 | 0.60784314
46 |  | 58 | 51 |  |  | 36 | 30 |  |  | 0.62068966 | 0.58823529
30 |  | 44 | 40 | 21 |  | 33 | 33 | 0.7 |  | 0.75 | 0.825
|  | 47 |  |  |  | 29 | 29 |  |  | 0.61702128
32 |  | 26 |  | 18 |  | 20 | 25 | 0.5625 |  | 0.76923077
42 |  | 54 |  | 42 |  | 46 |  | 1 |  | 0.85185185
44 |  | 48 |  | 36 |  | 36 |  | 0.81818182 |  | 0.75
42 |  | 43 |  | 29 |  | 32 |  | 0.69047619 |  | 0.74418605
43 |  | 77 |  | 29 |  | 52 |  | 0.6744186 |  | 0.67532468
|  | 51 |  |  |  | 39 |  |  |  | 0.76470588
28 |  | 36 |  | 22 |  | 30 |  | 0.78571429 |  | 0.83333333
38 |  | 41 |  | 27 |  | 31 |  | 0.71052632 |  | 0.75609756
50 |  |  |  | 39 |  |  |  | 0.78
54 |  |  |  | 42 |  |  |  | 0.77777778
52 |  |  |  | 41 |  |  |  | 0.78846154
40 |  |  |  | 29 |  |  |  | 0.725
40 |  |  |  | 27 |  |  |  | 0.675
35 |  |  |  | 32 |  |  |  | 0.91428571
| 41 |  |  |  | 33 |  |  |  | 0.80487805
| 34 |  |  |  | 32 |  |  |  | 0.94117647
| 67 |  |  |  | 53 |  |  |  | 0.79104478
| 46 |  |  |  | 54 |  |  |  | 1.17391304
| 28 |  |  |  | 23 |  |  |  | 0.82142857
| 47 |  |  |  | 39 |  |  |  | 0.82978723
| 13 |  |  |  | 15 |  |  |  | 1.15384615
| 61 |  |  |  | 41 |  |  |  | 0.67213115
| 33 |  |  |  | 32 |  |  |  | 0.96969697
| 50 |  |  |  | 37 |  |  |  | 0.74
| 22 |  |  |  | 27 |  |  |  | 1.22727273
| 64 |  |  |  | 49 |  |  |  | 0.765625
| 50 |  |  |  | 55 |  |  |  | 1.1
| 59 |  |  |  | 50 |  |  |  | 0.84745763
| 47 |  |  |  | 45 |  |  |  | 0.95744681
| 30 |  |  |  | 37 |  |  |  | 1.23333333
| 33 |  |  |  | 34 |  |  |  | 1.03030303
| 21 |  |  |  | 25 |  |  |  | 1.19047619
| 46 |  |  |  | 38 |  |  |  | 0.82608696
| 61 |  |  |  | 51 |  |  |  | 0.83606557
|  | 51 | 34 |  |  | 42 | 35 |  |  | 0.82352941 | 1.02941176
|  | 50 | 25 |  |  | 48 | 22 |  |  | 0.96 | 0.88
|  | 53 | 60 |  |  | 42 | 44 |  |  | 0.79245283 | 0.73333333
|  | 44 | 53 |  |  | 37 | 41 |  |  | 0.84090909 | 0.77358491
|  |  | 28 |  |  |  | 22 |  |  |  | 0.78571429
|  |  | 43 |  |  |  | 41 |  |  |  | 0.95348837
|  |  | 53 |  |  |  | 36 |  |  |  | 0.67924528

## 4F kidney shape
Aspect ratio
| no RGD | [14 empty] | with RGD
day 1 | 1.908 | 1.686 | 1.788 | 1.429 | 1.541 | 1.673 | 1.62 | 1.6 | 2.322 | 1.745 | 1.942 | 1.439 | 1.675 | 1.204 | 1.383 | 1.65 | 3.018 | 1.723 | 1.758 | 1.811 | 1.543 | 1.622 | 1.832 | 1.88 | 1.462 | 1.641 | 1.594 | 1.633 | 1.71 | 1.938 | 1.709 | 2.006
day 2 | 1.772 | 1.558 | 1.977 | 1.426 | 1.532 | 1.503 | 1.642 | 1.292 | 1.775 | 1.392 | 1.992 | 1.472 | 1.741 | 1.344 | 1.298 | 1.658 | 2.73 | 1.663 | 1.748 | 1.991 | 1.531 | 1.653 | 1.73 | 2.139 | 1.496 | 1.729 | 1.551 | 1.619 | 1.611 | 1.723 | 1.697 | 1.651
day 3 | 1.147 | 1.096 | 1.182 | 1.144 | 1.036 | 1.095 | 1.022 | 1.065 | 1.027 | 1.072 | 1.136 | 1.43 | 1.69 | 1.304 | 1.103 | 1.896 | 2.308 | 1.611 | 1.776 | 1.877 | 1.598 | 1.83 | 1.676 | 2.214 | 1.502 | 1.684 | 1.36 | 1.685 | 1.576 | 1.619 | 1.683 | 1.56
% Area increase |  |  | Area on day 3 |  |  | * litters separated by spaces
with RGD | no RGD |  | with RGD | no RGD
39.1529707 | 1.53696797 |  | 270345 | 204994
82.9135473 | -21.041161 |  | 194481 | 165568
43.7543387 | 2.07054458 |  | 285775 | 155136
42.7885491 | -2.7032548 |  | 336931 | 195295
51.1510169 | -23.66741 |  | 314379 | 128296
30.4818594 | -3.0630526 |  | 273794 | 167192
25.0559451 | -14.364504 |  | 234710 | 149058
44.3166977 | -29.742412 |  | 264101 | 125466
34.6426896 | -31.495791 |  | 212415 | 111257
38.7594301 | -29.562901 |  | 302200 | 145709
38.6006601 | -30.688494 |  | 356966 | 152678
35.9680723 | 20.5330144 |  | 244956 | 282216
19.2583023 | 21.7885025 |  | 325859 | 276276
24.650801 | 21.7241796 |  | 331707 | 292037
34.6971797 |  |  | 324666
23.5874879 | 12.8281785 |  | 335477 | 249084
41.5438635 |  |  | 360382

## 4G structures
UB tips |  | Nephrons |  | Nephrons per tip |  | * litters separated by spaces
+RGD | -RGD | +RGD | -RGD | +RGD | -RGD
41 | 50 | 33 | 50 | 0.80487805 | 1
34 | 60 | 32 | 71 | 0.94117647 | 1.18333333
67 | 55 | 53 | 57 | 0.79104478 | 1.03636364
46 | 75 | 54 | 57 | 1.17391304 | 0.76
| 50 |  | 43 |  | 0.86
28 | 32 | 23 | 30 | 0.82142857 | 0.9375
47 | 54 | 39 | 34 | 0.82978723 | 0.62962963
13 | 47 | 15 | 32 | 1.15384615 | 0.68085106
61 | 54 | 41 | 28 | 0.67213115 | 0.51851852
33 | 30 | 32 | 22 | 0.96969697 | 0.73333333
| 43 |  | 27 |  | 0.62790698
50 | 37 | 37 | 33 | 0.74 | 0.89189189
22 |  | 27 |  | 1.22727273
64 | 39 | 49 | 29 | 0.765625 | 0.74358974
50 | 56 | 55 | 36 | 1.1 | 0.64285714
59 |  | 50 |  | 0.84745763
47 | 18 | 45 | 13 | 0.95744681 | 0.72222222
30 |  | 37 |  | 1.23333333
33 | 35 | 34 | 23 | 1.03030303 | 0.65714286
21 | 18 | 25 | 16 | 1.19047619 | 0.88888889
46 |  | 38 |  | 0.82608696
61 | 21 | 51 | 24 | 0.83606557 | 1.14285714